## Default Dataset
Lambda | N | Lambda | K
519.902 | 1.803922 | 497.2763 | 0.1149533
530.1937 | 2.411765 | 506.3982 | 0.1153271
536.8293 | 3 | 517.4998 | 0.108972
549.5409 | 3.764706 | 528.078 | 0.0988785
557.946 | 4.843137 | 538.6136 | 0.09065421
568.8331 | 5.568627 | 547.9659 | 0.08093458
578.5246 | 6.098039 | 556.8033 | 0.0671028
588.8211 | 6.666667 | 567.8793 | 0.06186916
596.0976 | 7 | 578.3807 | 0.05514019
606.4371 | 7.215686 | 589.4909 | 0.04841121
618.649 | 7.078431 | 599.3495 | 0.04317757
629.0603 | 6.705882 | 609.1654 | 0.03981308
638.9 | 6.019608 | 619.6668 | 0.03308411
647.5466 | 5.117647 | 629.5169 | 0.0282243
656.7982 | 4.254902 | 639.3669 | 0.02336449
668.4385 | 3.803922 | 649.8257 | 0.01850467
678.8068 | 3.784314 | 659.0414 | 0.01476636
689.1463 | 4 | 670.0662 | 0.0117757
697.6686 | 4.117647 | 677.345 | 0.0128972
707.4199 | 4.156863 | 688.9017 | 0.01327103
717.1832 | 4.098039 | 698.6408 | 0.01327103
727.5729 | 3.901961 | 708.9545 | 0.01476636
737.9818 | 3.54902 | 719.9622 | 0.01252336
747.769 | 3.294118 | 729.7184 | 0.0117757
758.7829 | 2.980392 | 738.2401 | 0.0117757
766.7336 | 2.784314 | 748.6306 | 0.009906542
777.1353 | 2.490196 | 757.7696 | 0.00953271
786.9082 | 2.352941 | 767.5599 | 0.00728972
796.6643 | 2.352941 | 778.525 | 0.006915888
808.8498 | 2.431373 | 791.3332 | 0.005794393
816.7695 | 2.490196 | 798.6375 | 0.005794393
826.5065 | 2.647059 | 809.5941 | 0.005794393
835.6408 | 2.745098 | 819.3503 | 0.005046729
846.6165 | 2.745098 | 830.8643 | 0.00728972
|  | 840.5949 | 0.007663551
|  | 848.4738 | 0.009158879